## Ir
| Shot | Jug | Mass | Number | Length (mm) | RMS Length (mm) | Width (mm) | RMS Width (mm) | Thick (mm) | RMS Thickness (mm) | Mass (g) | RMS Mass (g) | mg/cm2 | ± |  | mg/cm2 | ±
Iridium | 0141 | 41 | 177 | 1 | 24.92 | 24.94250439 | 24.99 | 24.96750438 | 0.03 | 0.02952117884 | 0.3436 | 0.3436 | 55.17444371 | 0.05339970688 | 0.09678340783 | 25.29965026 | 1.106382243 |  | STDEV | %
[5 empty] | 24.94 |  | 24.96 |  | 0.029 |  | 0.3436 |  | (using length x width) |  |  | (using thickness, ρ = | 8.57 | g/cm^3) | 0.3282370362 | 0.5909%
[5 empty] | 24.95 |  | 24.95 |  | 0.031 |  | 0.3436 | [7 empty] | Range
[5 empty] | 24.96 |  | 24.97 |  | 0.028 |  | 0.3436 | [7 empty] | 0.8387482702 | 1.51%
Iridium | 0141 | 41 | 277 | 2 | 24.96 | 24.92252244 | 25.15 | 25.00514947 | 0.029 | 0.02778038877 | 0.3464 | 0.3465000072 | 55.6008969 | 0.238482837 | 0.4289190467 | 23.80779317 | 1.2855
[5 empty] | 24.94 |  | 24.99 |  | 0.029 |  | 0.3465 |  | (using length x width) |  |  | (using thickness, ρ = | 8.57 | g/cm^3)
[5 empty] | 24.92 |  | 24.95 |  | 0.026 |  | 0.3465
[5 empty] | 24.87 |  | 24.93 |  | 0.027 |  | 0.3466
Iridium | 0141 | 41 | 377 | 3 | 24.95 | 24.8850427 | 24.99 | 24.98250138 | 0.024 | 0.02429506123 | 0.3459 | 0.3459250027 | 55.64262919 | 0.1211819034 | 0.2177860846 | 20.82086747 | 1.463606134
[5 empty] | 24.89 |  | 24.97 |  | 0.025 |  | 0.3459 |  | (using length x width) |  |  | (using thickness, ρ = | 8.57 | g/cm^3)
[5 empty] | 24.88 |  | 24.98 |  | 0.026 |  | 0.346
[5 empty] | 24.82 |  | 24.99 |  | 0.022 |  | 0.3459
Iridium | 0141 | 41 | 477 | 4 | 25.01 | 24.96002304 | 24.84 | 24.83251246 | 0.029 | 0.02612470096 | 0.3471 | 0.3471 | 56.00012157 | 0.1091508936 | 0.1949118868 | 22.38886872 | 2.522939687
[5 empty] | 24.97 |  | 24.81 |  | 0.028 |  | 0.3471 |  | (using length x width) |  |  | (using thickness, ρ = | 8.57 | g/cm^3)
[5 empty] | 24.94 |  | 24.81 |  | 0.024 |  | 0.3471
[5 empty] | 24.92 |  | 24.87 |  | 0.023 |  | 0.3471
Iridium | 0141 | 41 | 577 | 5 | 24.98 | 24.94750939 | 24.97 | 24.95751039 | 0.028 | 0.02558319761 | 0.3434 | 0.3434500036 | 55.1613733 | 0.08074896323 | 0.1463867892 | 21.92480035 | 2.040068054
[5 empty] | 24.94 |  | 24.98 |  | 0.027 |  | 0.3435 |  | (using length x width) |  |  | (using thickness, ρ = | 8.57 | g/cm^3)
[5 empty] | 24.92 |  | 24.96 |  | 0.024 |  | 0.3434
[5 empty] | 24.95 |  | 24.92 |  | 0.023 |  | 0.3435
Iridium | 0141 | 41 | 677 | 6 | 24.73 | 24.76001313 | 24.99 | 24.96001002 | 0.025 | 0.0240208243 | 0.3445 | 0.3444250027 | 55.73128345 | 0.08820413744 | 0.1582668332 | 20.58584642 | 0.9895783614
[5 empty] | 24.79 |  | 24.97 |  | 0.025 |  | 0.3444 |  | (using length x width) |  |  | (using thickness, ρ = | 8.57 | g/cm^3)
[5 empty] | 24.74 |  | 24.95 |  | 0.023 |  | 0.3444
[5 empty] | 24.78 |  | 24.93 |  | 0.023 |  | 0.3444
Iridium |  | 41 | 777 | 7 | 24.95 | 24.9550025 | 24.97 | 25.00751837 | 0.03 | 0.02781636209 | 0.3538 | 0.3537500035 | 56.68501144 | 0.08508584293 | 0.1501028945 | 23.83862231 | 1.900273906
[5 empty] | 24.96 |  | 24.99 |  | 0.025 |  | 0.3538 |  | (using length x width) |  |  | (using thickness, ρ = | 8.57 | g/cm^3)
[5 empty] | 24.97 |  | 25.02 |  | 0.029 |  | 0.3537
[5 empty] | 24.94 |  | 25.05 |  | 0.027 |  | 0.3537
Iridium |  | 41 | 877 | 8 | 24.76 | 24.72254588 | 24.99 | 24.9850005 | 0.029 | 0.0280624304 | 0.3585 | 0.3584500035 | 58.0304629 | 0.1301304627 | 0.2242450882 | 24.04950285 | 1.851331593
[5 empty] | 24.77 |  | 24.98 |  | 0.025 |  | 0.3584 |  | (using length x width) |  |  | (using thickness, ρ = | 8.57 | g/cm^3)
[5 empty] | 24.71 |  | 24.98 |  | 0.03 |  | 0.3584
[5 empty] | 24.65 |  | 24.99 |  | 0.028 |  | 0.3585
Iridium |  | 41 | 977 | 9 | 24.66 | 24.67000101 | 25.01 | 24.99250438 | 0.028 | 0.02726261176 | 0.3494 | 0.3494 | 56.6687922 | 0.04302673131 | 0.07592667788 | 23.36405828 | 0.8205150313
[5 empty] | 24.67 |  | 25 |  | 0.028 |  | 0.3494 |  | (using length x width) |  |  | (using thickness, ρ = | 8.57 | g/cm^3)
[5 empty] | 24.67 |  | 24.99 |  | 0.027 |  | 0.3494
[5 empty] | 24.68 |  | 24.97 |  | 0.026 |  | 0.3494
Iridium |  | 41 | 1077 | 10 | 24.97 | 24.97250238 | 25.01 | 24.98000701 | 0.027 | 0.02703701167 | 0.3435 | 0.3435 | 55.06455355 | 0.05511282093 | 0.100087656 | 23.170719 | 1.39947514
[5 empty] | 24.99 |  | 24.96 |  | 0.029 |  | 0.3435 |  | (using length x width) |  |  | (using thickness, ρ = | 8.57 | g/cm^3)
[5 empty] | 24.97 |  | 24.98 |  | 0.027 |  | 0.3435
[5 empty] | 24.96 |  | 24.97 |  | 0.025 |  | 0.3435
Iridium |  | 41 |  | 11 |  | 0 |  | 0 |  | 0 |  | 0 | #DIV/0! | #DIV/0! |  | 0 | #DIV/0!
[13 empty] | (using length x width) |  |  | (using thickness, ρ = | 8.57 | g/cm^3)
Iridium |  | 41 |  | 12 |  | 0 |  | 0 |  | 0 |  | 0 | #DIV/0! | #DIV/0! |  | 0 | #DIV/0!
[13 empty] | (using length x width) |  |  | (using thickness, ρ = | 8.57 | g/cm^3)

## Cu
| Shot | Jug | Mass | Number | Length (mm) | RMS Length (mm) | Width (mm) | RMS Width (mm) | Thick (mm) | RMS Thickness (mm) | Mass (g) | RMS Mass (g) | mg/cm2 | ± |  | mg/cm2 | ±
Copper | 0141 | 41 | 129 | 1 | 25.58 | 25.55252972 | 24.87 | 24.88251344 | 0.03 | 0.0340881211 | 0.1421 | 0.1420250066 | 22.33760818 | 0.04824875075 | 0.2159978381 | 29.21351978 | 2.423962046 |  | STDEV | %
[5 empty] | 25.49 |  | 24.89 |  | 0.036 |  | 0.142 |  | (using length x width) |  |  | (using thickness, ρ = | 8.57 | g/cm^3) | 0.05875484231 | 0.2629%
[5 empty] | 25.59 |  | 24.92 |  | 0.036 |  | 0.142 | [7 empty] | Range
[5 empty] | 25.55 |  | 24.85 |  | 0.034 |  | 0.142 | [7 empty] | 0.1591680205 | 0.7122%
Copper | 0141 | 41 | 229 | 2 | 25.44 | 25.44250921 | 25.53 | 25.55000489 | 0.036 | 0.0347742721 | 0.1451 | 0.1451250065 | 22.32499262 | 0.02819353608 | 0.1262868775 | 29.80155119 | 1.2855
[5 empty] | 25.45 |  | 25.56 |  | 0.033 |  | 0.1452 |  | (using length x width) |  |  | (using thickness, ρ = | 8.57 | g/cm^3)
[5 empty] | 25.47 |  | 25.54 |  | 0.036 |  | 0.1451
[5 empty] | 25.41 |  | 25.57 |  | 0.034 |  | 0.1451
Copper | 0141 | 41 | 329 | 3 | 25.6 | 25.56002445 | 25.48 | 25.50750919 | 0.031 | 0.0343329288 | 0.1454 | 0.1454750064 | 22.31305667 | 0.04251106576 | 0.1905210317 | 29.42331998 | 2.35999398
[5 empty] | 25.59 |  | 25.51 |  | 0.037 |  | 0.1455 |  | (using length x width) |  |  | (using thickness, ρ = | 8.57 | g/cm^3)
[5 empty] | 25.52 |  | 25.54 |  | 0.036 |  | 0.1455
[5 empty] | 25.53 |  | 25.5 |  | 0.033 |  | 0.1455
Copper | 0141 | 41 | 429 | 4 | 25.15 | 25.15250932 | 25.58 | 25.60250427 | 0.033 | 0.03326785235 | 0.1435 | 0.1435 | 22.2837427 | 0.02667421667 | 0.1197025878 | 28.51054946 | 1.078368019
[5 empty] | 25.18 |  | 25.62 |  | 0.035 |  | 0.1435 |  | (using length x width) |  |  | (using thickness, ρ = | 8.57 | g/cm^3)
[5 empty] | 25.16 |  | 25.6 |  | 0.032 |  | 0.1435
[5 empty] | 25.12 |  | 25.61 |  | 0.033 |  | 0.1435
Copper | 0141 | 41 | 529 | 5 | 25.22 | 25.21251227 | 25.57 | 25.57250232 | 0.036 | 0.03336540124 | 0.1447 | 0.1447 | 22.44291072 | 0.02785054887 | 0.1240950838 | 28.59414886 | 2.743738736
[5 empty] | 25.23 |  | 25.57 |  | 0.031 |  | 0.1447 |  | (using length x width) |  |  | (using thickness, ρ = | 8.57 | g/cm^3)
[5 empty] | 25.17 |  | 25.59 |  | 0.036 |  | 0.1447
[5 empty] | 25.23 |  | 25.56 |  | 0.03 |  | 0.1447
Copper | 0141 | 41 | 629 | 6 | 25.34 | 25.34250037 | 25.5 | 25.51250233 | 0.032 | 0.03402939905 | 0.1448 | 0.1448 | 22.39577228 | 0.01189684879 | 0.05312095799 | 29.16319499 | 1.39947514
[5 empty] | 25.34 |  | 25.51 |  | 0.034 |  | 0.1448 |  | (using length x width) |  |  | (using thickness, ρ = | 8.57 | g/cm^3)
[5 empty] | 25.35 |  | 25.53 |  | 0.034 |  | 0.1448
[5 empty] | 25.34 |  | 25.51 |  | 0.036 |  | 0.1448
Copper |  | 41 | 729 | 7 | 25.63 | 25.62500244 | 25.25 | 25.24750136 | 0.032 | 0.03256531898 | 0.1444 | 0.1444 | 22.31952118 | 0.01407408794 |  | 27.90847836 | 2.040068054
[5 empty] | 25.62 |  | 25.24 |  | 0.031 |  | 0.1444 |  | (using length x width) |  |  | (using thickness, ρ = | 8.57 | g/cm^3)
[5 empty] | 25.64 |  | 25.26 |  | 0.031 |  | 0.1444
[5 empty] | 25.61 |  | 25.24 |  | 0.036 |  | 0.1444
Copper |  | 41 | 829 | 8 | 25.35 | 25.37001478 | 24.89 | 24.88500452 | 0.036 | 0.03332041416 | 0.1414 | 0.1414250066 | 22.40101844 | 0.03294632588 |  | 28.55559494 | 2.1425
[5 empty] | 25.41 |  | 24.89 |  | 0.03 |  | 0.1414 |  | (using length x width) |  |  | (using thickness, ρ = | 8.57 | g/cm^3)
[5 empty] | 25.38 |  | 24.86 |  | 0.033 |  | 0.1415
[5 empty] | 25.34 |  | 24.9 |  | 0.034 |  | 0.1414
Copper |  | 41 | 929 | 9 | 25.43 | 25.39002068 | 26.47 | 26.45500992 | 0.032 | 0.03305298776 | 0.1507 | 0.1506250062 | 22.42467175 | 0.04062574901 |  | 28.32641051 | 1.851331593
[5 empty] | 25.4 |  | 26.48 |  | 0.036 |  | 0.1506 |  | (using length x width) |  |  | (using thickness, ρ = | 8.57 | g/cm^3)
[5 empty] | 25.34 |  | 26.45 |  | 0.033 |  | 0.1506
[5 empty] | 25.39 |  | 26.42 |  | 0.031 |  | 0.1506
Copper |  | 41 | 1029 | 10 | 25.43 | 25.47001472 | 25.38 | 25.337528 | 0.035 | 0.03550352095 | 0.144 | 0.144 | 22.31356974 | 0.04727138503 |  | 30.42651746 | 0.4947891807
[5 empty] | 25.49 |  | 25.3 |  | 0.035 |  | 0.144 |  | (using length x width) |  |  | (using thickness, ρ = | 8.57 | g/cm^3)
[5 empty] | 25.5 |  | 25.37 |  | 0.036 |  | 0.144
[5 empty] | 25.46 |  | 25.3 |  | 0.036 |  | 0.144
Copper |  | 41 |  | 11 |  | 0 |  | 0 |  | 0 |  | 0 | #DIV/0! | #DIV/0! |  | 0 | #DIV/0!
[13 empty] | (using length x width) |  |  | (using thickness, ρ = | 8.57 | g/cm^3)
Copper |  | 41 |  | 12 |  | 0 |  | 0 |  | 0 |  | 0 | #DIV/0! | #DIV/0! |  | 0 | #DIV/0!
[13 empty] | (using length x width) |  |  | (using thickness, ρ = | 8.57 | g/cm^3)

## Ni
| Shot | Jug | Mass | Number | Length (mm) | RMS Length (mm) | Width (mm) | RMS Width (mm) | Thick (mm) | RMS Thickness (mm) | Mass (g) | RMS Mass (g) | mg/cm2 | ± |  | mg/cm2 | ±
Nickel | 0141 | 41 | 128 | 1 | 25.27 | 25.22779172 | 25.34 | 25.29255078 | 0.028 | 0.02850438563 | 0.1452 | 0.1453000172 | 22.7716132 | 0.1375851205 | 0.6041957556 | 24.42825848 | 0.4947891807 |  | STDEV | %
[5 empty] | 25.25 |  | 25.34 |  | 0.028 |  | 0.1454 |  | (using length x width) |  |  | (using thickness, ρ = | 8.57 | g/cm^3) | 0.7844572762 | 3.522%
[5 empty] | 25.03 |  | 25.27 |  | 0.029 |  | 0.1453 | [7 empty] | Range
[5 empty] | 25.36 |  | 25.22 |  | 0.029 |  | 0.1453 | [7 empty] | 2.414428236 | 10.84%
AVG
Nickel | 0141 | 41 | 228 | 2 | 25.27 | 25.28750433 | 25.39 | 25.42765473 | 0.029 | 0.02951270913 | 0.1485 | 0.1486500252 | 23.11813053 | 0.09569742066 | 0.4139496511 | 25.29239172 | 0.857 |  | 22.38968387
[5 empty] | 25.31 |  | 25.38 |  | 0.031 |  | 0.1487 |  | (using length x width) |  |  | (using thickness, ρ = | 8.57 | g/cm^3) | 0.7844572762
[5 empty] | 25.29 |  | 25.36 |  | 0.029 |  | 0.1487
[5 empty] | 25.28 |  | 25.58 |  | 0.029 |  | 0.1487
Nickel | 0141 | 41 | 328 | 3 | 25.3 | 25.29500939 | 25.22 | 25.21007239 | 0.027 | 0.02700925767 | 0.1425 | 0.1424500088 | 22.33847609 | 0.06631006337 | 0.2968423768 | 23.14693383 | 0.6997375699
[5 empty] | 25.3 |  | 25.12 |  | 0.028 |  | 0.1424 |  | (using length x width) |  |  | (using thickness, ρ = | 8.57 | g/cm^3)
[5 empty] | 25.26 |  | 25.21 |  | 0.026 |  | 0.1424
[5 empty] | 25.32 |  | 25.29 |  | 0.027 |  | 0.1425
Nickel | 0141 | 41 | 428 | 4 | 25.21 | 25.30257349 | 24.84 | 24.88752449 | 0.029 | 0.02727178029 | 0.1304 | 0.1303750264 | 20.70370229 | 0.06837732652 | 0.3302661792 | 23.37191571 | 1.078368019
[5 empty] | 25.32 |  | 24.87 |  | 0.027 |  | 0.1303 |  | (using length x width) |  |  | (using thickness, ρ = | 8.57 | g/cm^3)
[5 empty] | 25.3 |  | 24.93 |  | 0.026 |  | 0.1305
[5 empty] | 25.38 |  | 24.91 |  | 0.027 |  | 0.1303
Nickel | 0141 | 41 | 528 | 5 | 25.31 | 25.32501037 | 25.45 | 25.49502893 | 0.026 | 0.02626309197 | 0.1405 | 0.1405500089 | 21.76836128 | 0.04506541949 | 0.2070225633 | 22.50746982 | 0.8205150313
[5 empty] | 25.3 |  | 25.47 |  | 0.027 |  | 0.1406 |  | (using length x width) |  |  | (using thickness, ρ = | 8.57 | g/cm^3)
[5 empty] | 25.36 |  | 25.51 |  | 0.025 |  | 0.1406
[5 empty] | 25.33 |  | 25.55 |  | 0.027 |  | 0.1405
Nickel | 0141 | 41 | 628 | 6 | 25.4 | 25.53020858 | 25.21 | 25.19506202 | 0.029 | 0.02853944639 | 0.1472 | 0.1470500425 | 22.86100716 | 0.1233662297 | 0.5396360221 | 24.45830555 | 1.484367542
[5 empty] | 25.46 |  | 25.23 |  | 0.029 |  | 0.1471 |  | (using length x width) |  |  | (using thickness, ρ = | 8.57 | g/cm^3)
[5 empty] | 25.61 |  | 25.24 |  | 0.026 |  | 0.1469
[5 empty] | 25.65 |  | 25.1 |  | 0.03 |  | 0.147
Nickel |  | 41 | 728 | 7 | 25.27 | 25.33756648 | 25.21 | 25.2775429 | 0.026 | 0.02678152348 | 0.1479 | 0.1479 | 23.09236518 | 0.07838514223 |  | 22.95176562 | 1.2855
[5 empty] | 25.32 |  | 25.27 |  | 0.029 |  | 0.1479 |  | (using length x width) |  |  | (using thickness, ρ = | 8.57 | g/cm^3)
[5 empty] | 25.43 |  | 25.29 |  | 0.026 |  | 0.1479
[5 empty] | 25.33 |  | 25.34 |  | 0.026 |  | 0.1479
Nickel |  | 41 | 828 | 8 | 25.01 | 25.20527028 | 24.95 | 24.95001603 | 0.026 | 0.02562225595 | 0.1408 | 0.1409250244 | 22.40917823 | 0.1243057923 |  | 21.95827335 | 2.473945903
[5 empty] | 25.22 |  | 24.91 |  | 0.022 |  | 0.141 |  | (using length x width) |  |  | (using thickness, ρ = | 8.57 | g/cm^3)
[5 empty] | 25.29 |  | 24.95 |  | 0.029 |  | 0.141
[5 empty] | 25.3 |  | 24.99 |  | 0.025 |  | 0.1409
Nickel |  | 41 | 928 | 9 | 25.11 | 25.22010012 | 25.39 | 25.3775053 | 0.022 | 0.02568073208 | 0.1392 | 0.139150009 | 21.74139995 | 0.07313216002 |  | 22.00838739 | 3.009685089
[5 empty] | 25.21 |  | 25.35 |  | 0.028 |  | 0.1391 |  | (using length x width) |  |  | (using thickness, ρ = | 8.57 | g/cm^3)
[5 empty] | 25.26 |  | 25.39 |  | 0.029 |  | 0.1391
[5 empty] | 25.3 |  | 25.38 |  | 0.023 |  | 0.1392
Nickel |  | 41 | 1028 | 10 | 25.3 | 25.2850084 | 24.39 | 24.40500154 | 0.026 | 0.02712010324 | 0.1425 | 0.1425 | 23.09260477 | 0.02371059589 |  | 23.24192848 | 2.522939687
[5 empty] | 25.25 |  | 24.41 |  | 0.024 |  | 0.1425 |  | (using length x width) |  |  | (using thickness, ρ = | 8.57 | g/cm^3)
[5 empty] | 25.29 |  | 24.41 |  | 0.031 |  | 0.1425
[5 empty] | 25.3 |  | 24.41 |  | 0.027 |  | 0.1425
Nickel |  | 41 |  | 11 |  | 0 |  | 0 |  | 0 |  | 0 | #DIV/0! | #DIV/0! |  | 0 | #DIV/0!
[13 empty] | (using length x width) |  |  | (using thickness, ρ = | 8.57 | g/cm^3)
Nickel |  | 41 |  | 12 |  | 0 |  | 0 |  | 0 |  | 0 | #DIV/0! | #DIV/0! |  | 0 | #DIV/0!
[13 empty] | (using length x width) |  |  | (using thickness, ρ = | 8.57 | g/cm^3)

## Fe
| Shot | Jug | Mass | Number | Length (mm) | RMS Length (mm) | Width (mm) | RMS Width (mm) | Thick (mm) | RMS Thickness (mm) | Mass (g) | RMS Mass (g) | mg/cm2 | ± |  | mg/cm2 | ±
Iron | 0141 |  | 126 | 1 | 24.4 | 24.40000102 | 26.22 | 26.06779191 | 0.026 | 0.02777138815 | 0.1274 | 0.1274 | 20.0297412 | 0.1096586033 | 0.5474788824 | 22.13379636 | 1.002869674 |  | STDEV | %
[5 empty] | 24.4 |  | 26.15 |  | 0.028 |  | 0.1274 |  | (using length x width) |  |  | (using thickness, ρ = | 7.97 | g/cm^3) | 0.04377760338 | 0.3096%
[5 empty] | 24.39 |  | 25.99 |  | 0.029 |  | 0.1274 | [7 empty] | Range
[5 empty] | 24.41 |  | 25.91 |  | 0.028 |  | 0.1274 | [7 empty] | 0.08153525149 | 0.5766%
Iron | 0141 |  | 226 | 2 | 25.52 | 25.52502204 | 23.81 | 23.80000525 | 0.03 | 0.0274271763 | 0.1216 | 0.1216 | 20.01660395 | 0.0340326714 | 0.170022205 | 21.85945951 | 2.864399224
[5 empty] | 25.58 |  | 23.78 |  | 0.022 |  | 0.1216 |  | (using length x width) |  |  | (using thickness, ρ = | 7.97 | g/cm^3)
[5 empty] | 25.49 |  | 23.82 |  | 0.028 |  | 0.1216
[5 empty] | 25.51 |  | 23.79 |  | 0.029 |  | 0.1216
Iron |  |  | 326 | 3 | 26.2 | 26.11263439 | 25.13 | 25.23516891 | 0.03 | 0.03104029639 | 0.1313 | 0.1314500475 | 19.94820595 | 0.1137893547 | 0.5704240019 | 24.73911622 | 1.455116261
[5 empty] | 26.19 |  | 25.16 |  | 0.033 |  | 0.1316 |  | (using length x width) |  |  | (using thickness, ρ = | 7.97 | g/cm^3)
[5 empty] | 26.05 |  | 25.3 |  | 0.032 |  | 0.1314
[5 empty] | 26.01 |  | 25.35 |  | 0.029 |  | 0.1315

## SS Monitors
| Shot | Jug | Mass | Number | Length (mm) | RMS Length (mm) | Width (mm) | RMS Width (mm) | Thick (mm) | RMS Thickness (mm) | Mass (g) | RMS Mass (g) | mg/cm2 | ± |  | mg/cm2 | ±
SS | 0141 |  |  | 1 | 82.13 | 71.32603767 | 63.38 | 54.88870148 | 0.251 | 0.250001 | 10.1558 | 8.795123062 | 224.6522979 | 0.7527894627 | 0.3350909248 | 199.250797 | 0.650747775 |  | STDEV | %
[5 empty] | 82.36 |  | 63.43 |  | 0.25 |  | 10.1555 |  | (using length x width) |  |  | (using thickness, ρ = | 7.97 | g/cm^3) | 76.11251675 | 73.6%
[5 empty] | 82.59 |  | 63.33 |  | 0.249 |  | 10.1559 | [7 empty] | Range
[9 empty] | 0.25 | [9 empty] | 107.6393535 | 104.1%
SS | 0141 |  |  | 6 | 82.48 | 71.38079311 | 63.32 | 54.88005216 | 0.126 | 0.124503012 | 5.2934 | 4.583843613 | 117.0129445 | 0.3058301736 | 0.2613643943 | 99.22890057 | 0.797
[5 empty] | 82.24 |  | 63.34 |  | 0.124 |  | 5.2923 |  | (using length x width) |  |  | (using thickness, ρ = | 7.97 | g/cm^3)
[5 empty] | 82.55 |  | 63.45 |  | 0.124 |  | 5.2932
0.124